## ks
K/S值
| 浓度（%） | 400nm | 420nm | 440nm | 460nm | 480nm | 500nm | 520nm | 540nm | 560nm | 580nm | 600nm | 620nm | 640nm | 660nm | 680nm | 700nm
基材 |  | 0.03949235 | 0.0259063 | 0.01796396 | 0.01509185 | 0.01143853 | 0.009515155 | 0.007960528 | 0.006947219 | 0.006283865 | 0.005889223 | 0.005238423 | 0.004948152 | 0.004626054 | 0.004247233 | 0.004100435 | 0.003616648
红 | 0.05 | 0.6369657 | 0.2532436 | 0.1324644 | 0.1807159 | 0.2533194 | 0.3458121 | 0.4523688 | 0.4379863 | 0.477637 | 0.07351297 | 0.01389571 | 0.01014026 | 0.007159971 | 0.005464491 | 0.006608953 | 0.006260278
| 0.1 | 0.7047116 | 0.2498164 | 0.1276122 | 0.1933637 | 0.2884923 | 0.4108121 | 0.5573688 | 0.5529863 | 0.587637 | 0.108513 | 0.02439571 | 0.01249026 | 0.007459971 | 0.005514491 | 0.006508953 | 0.006110278
| 0.5 | 0.905694 | 0.6823988 | 0.5487946 | 0.5245461 | 0.7998751 | 1.160812 | 1.627369 | 1.702986 | 1.697637 | 0.618513 | 0.1313957 | 0.03509026 | 0.01215997 | 0.007734491 | 0.007528953 | 0.006730278
| 1 | 1.451922 | 0.9041268 | 0.7562726 | 0.7790241 | 1.279604 | 1.938812 | 2.805369 | 2.980986 | 2.925637 | 1.096513 | 0.2491957 | 0.05739026 | 0.01545997 | 0.009914491 | 0.008208953 | 0.006910278
| 2 | 2.204378 | 1.899583 | 1.723229 | 1.56398 | 2.515061 | 3.770812 | 5.437369 | 5.812986 | 5.657637 | 2.318513 | 0.5313957 | 0.1125903 | 0.02685997 | 0.01531449 | 0.01060895 | 0.008310278
| 3 | 2.956834 | 2.191039 | 1.986185 | 1.996936 | 3.398518 | 5.250812 | 7.717369 | 8.292986 | 8.037637 | 3.228513 | 0.6613957 | 0.1575903 | 0.03615997 | 0.01971449 | 0.01200895 | 0.008710278
| 4 | 3.40929 | 2.902495 | 2.669141 | 2.639892 | 4.491975 | 6.940812 | 10.20737 | 10.98299 | 10.62764 | 4.328513 | 0.9513957 | 0.2075903 | 0.04565997 | 0.02491449 | 0.01350895 | 0.009210278
| 5 | 4.161746 | 3.593951 | 3.332097 | 3.272848 | 5.575432 | 8.620812 | 12.68737 | 13.66299 | 13.20764 | 5.398513 | 1.181396 | 0.2555903 | 0.05465997 | 0.02981449 | 0.01450895 | 0.009210278
黄 | 0.05 | 0.5586901 | 0.5740032 | 0.5743653 | 0.4987339 | 0.3822296 | 0.2462929 | 0.1243296 | 0.05497771 | 0.02662433 | 0.01019045 | 0.004972327 | 0.002545903 | 0.00206479 | 0.001802881 | 0.001701753 | 0.001464674
| 0.1 | 0.6376901 | 0.6580032 | 0.6683653 | 0.5832339 | 0.4462296 | 0.2877929 | 0.1433296 | 0.06147771 | 0.02862433 | 0.01434045 | 0.005302327 | 0.002635903 | 0.00210389 | 0.001821981 | 0.001710853 | 0.001470274
| 0.5 | 1.26869 | 1.329003 | 1.419365 | 1.258234 | 0.9572296 | 0.6187929 | 0.2943296 | 0.1204777 | 0.05239433 | 0.02131745 | 0.008090027 | 0.003503603 | 0.00250249 | 0.002060581 | 0.001869453 | 0.001608944
| 1 | 2.08979 | 2.200103 | 2.390465 | 2.134334 | 1.62833 | 1.064893 | 0.5154296 | 0.1988877 | 0.08473433 | 0.03005145 | 0.01164343 | 0.004657003 | 0.00303589 | 0.002393981 | 0.002102853 | 0.001799274
| 2 | 3.67769 | 3.888003 | 4.278365 | 3.832234 | 2.91623 | 1.902793 | 0.9033296 | 0.3464777 | 0.1426243 | 0.06084045 | 0.01852233 | 0.006735903 | 0.00399139 | 0.002949481 | 0.002458353 | 0.002084774
| 3 | 5.26869 | 5.579003 | 6.169365 | 5.533234 | 4.20723 | 2.743793 | 1.29433 | 0.4964777 | 0.2026243 | 0.07784045 | 0.02552233 | 0.008935903 | 0.00498079 | 0.003538881 | 0.002847753 | 0.002404174
| 4 | 6.93189 | 7.342203 | 8.132565 | 7.306434 | 5.57043 | 3.626993 | 1.72753 | 0.6497977 | 0.2659443 | 0.1191725 | 0.03285433 | 0.0114679 | 0.00603799 | 0.004196081 | 0.003304953 | 0.002791374
| 5 | 8.37169 | 8.882003 | 9.872365 | 8.856234 | 6.71023 | 4.366793 | 2.01733 | 0.7887777 | 0.3149243 | 0.1230705 | 0.03875233 | 0.0133789 | 0.00695779 | 0.004715881 | 0.003624753 | 0.003041174
蓝 | 0.05 | 0.03828716 | 0.02663156 | 0.02424163 | 0.0265206 | 0.03009127 | 0.03807825 | 0.04970909 | 0.06726484 | 0.08962418 | 0.1165578 | 0.1338567 | 0.1416589 | 0.130499 | 0.08287457 | 0.03472711 | 0.01416781
| 0.1 | 0.05494716 | 0.04089156 | 0.03800163 | 0.0442806 | 0.04935127 | 0.06533825 | 0.08396909 | 0.1115248 | 0.1538842 | 0.1941578 | 0.2214567 | 0.2342589 | 0.219099 | 0.1471346 | 0.05898711 | 0.03092781
| 0.5 | 0.2208527 | 0.1756316 | 0.1687416 | 0.2070206 | 0.2240913 | 0.3240782 | 0.3987091 | 0.5062648 | 0.7086242 | 0.9255578 | 1.032857 | 1.085659 | 1.038499 | 0.7018746 | 0.2737271 | 0.1856678
| 1 | 0.4272472 | 0.3025916 | 0.2907016 | 0.3689806 | 0.4010513 | 0.5610382 | 0.7056691 | 0.8318648 | 1.234224 | 1.627558 | 1.834857 | 1.937659 | 1.850499 | 1.227475 | 0.5006871 | 0.3376278
| 2 | 0.8006872 | 0.6256316 | 0.6037416 | 0.7620206 | 0.8240913 | 1.154078 | 1.438709 | 1.866265 | 2.668624 | 3.575558 | 3.982857 | 4.185659 | 4.018499 | 2.661875 | 1.023727 | 0.7106678
| 3 | 1.317947 | 0.8982316 | 0.8663416 | 1.104621 | 1.196691 | 1.676678 | 2.101309 | 2.708865 | 3.911224 | 5.118158 | 5.725457 | 6.028259 | 5.781099 | 3.904475 | 1.496327 | 1.033268
| 4 | 1.517847 | 1.197232 | 1.155342 | 1.473621 | 1.595691 | 2.205678 | 2.770309 | 3.557865 | 5.160224 | 6.727558 | 7.534857 | 7.887659 | 7.610499 | 5.153475 | 1.995327 | 1.382268
| 5 | 1.816047 | 1.469232 | 1.417342 | 1.815621 | 1.967691 | 2.686078 | 3.390709 | 4.398265 | 6.400624 | 8.387558 | 9.394857 | 9.897659 | 9.490499 | 6.393875 | 2.467327 | 1.704268
10.56104
0.2891741
s

## 标准ks
1.451922 | 0.9041268 | 0.7562726 | 0.7790241 | 1.279604 | 1.938812 | 2.805369 | 2.980986 | 2.925637 | 1.096513 | 0.2491957 | 0.05739026 | 0.01545997 | 0.009914491 | 0.008208953 | 0.006910278
2.08979 | 2.200103 | 2.390465 | 2.134334 | 1.62833 | 1.064893 | 0.5154296 | 0.1988877 | 0.08473433 | 0.03005145 | 0.01164343 | 0.004657003 | 0.00303589 | 0.002393981 | 0.002102853 | 0.001799274
0.4272472 | 0.3025916 | 0.2907016 | 0.3689806 | 0.4010513 | 0.5610382 | 0.7056691 | 0.8318648 | 1.234224 | 1.627558 | 1.834857 | 1.937659 | 1.850499 | 1.227475 | 0.5006871 | 0.3376278
0.05 | 0.1 | 0.5 | 1 | 2 | 3 | 4 | 5
0.216578
0.3210675
1.156984
2.201879
4.291669
6.381459
8.471249
10.56104
0.2891741
0.3936636
1.22958
2.274475
4.364265
6.454055
8.543845
10.63364
0.8699429

## 红ks
0.6369657 | 0.2532436 | 0.1324644 | 0.1807159 | 0.2533194 | 0.3458121 | 0.4523688 | 0.4379863 | 0.477637 | 0.07351297 | 0.01389571 | 0.01014026 | 0.007159971 | 0.005464491 | 0.006608953 | 0.006260278
0.7047116 | 0.2498164 | 0.1276122 | 0.1933637 | 0.2884923 | 0.4108121 | 0.5573688 | 0.5529863 | 0.587637 | 0.108513 | 0.02439571 | 0.01249026 | 0.007459971 | 0.005514491 | 0.006508953 | 0.006110278
0.905694 | 0.6823988 | 0.5487946 | 0.5245461 | 0.7998751 | 1.160812 | 1.627369 | 1.702986 | 1.697637 | 0.618513 | 0.1313957 | 0.03509026 | 0.01215997 | 0.007734491 | 0.007528953 | 0.006730278
1.451922 | 0.9041268 | 0.7562726 | 0.7790241 | 1.279604 | 1.938812 | 2.805369 | 2.980986 | 2.925637 | 1.096513 | 0.2491957 | 0.05739026 | 0.01545997 | 0.009914491 | 0.008208953 | 0.006910278
2.204378 | 1.899583 | 1.723229 | 1.56398 | 2.515061 | 3.770812 | 5.437369 | 5.812986 | 5.657637 | 2.318513 | 0.5313957 | 0.1125903 | 0.02685997 | 0.01531449 | 0.01060895 | 0.008310278
2.956834 | 2.191039 | 1.986185 | 1.996936 | 3.398518 | 5.250812 | 7.717369 | 8.292986 | 8.037637 | 3.228513 | 0.6613957 | 0.1575903 | 0.03615997 | 0.01971449 | 0.01200895 | 0.008710278
3.40929 | 2.902495 | 2.669141 | 2.639892 | 4.491975 | 6.940812 | 10.20737 | 10.98299 | 10.62764 | 4.328513 | 0.9513957 | 0.2075903 | 0.04565997 | 0.02491449 | 0.01350895 | 0.009210278
4.161746 | 3.593951 | 3.332097 | 3.272848 | 5.575432 | 8.620812 | 12.68737 | 13.66299 | 13.20764 | 5.398513 | 1.181396 | 0.2555903 | 0.05465997 | 0.02981449 | 0.01450895 | 0.009210278

## 黄ks
0.5586901 | 0.5740032 | 0.5743653 | 0.4987339 | 0.3822296 | 0.2462929 | 0.1243296 | 0.05497771 | 0.02662433 | 0.01019045 | 0.004972327 | 0.002545903 | 0.00206479 | 0.001802881 | 0.001701753 | 0.001464674
0.6376901 | 0.6580032 | 0.6683653 | 0.5832339 | 0.4462296 | 0.2877929 | 0.1433296 | 0.06147771 | 0.02862433 | 0.01434045 | 0.005302327 | 0.002635903 | 0.00210389 | 0.001821981 | 0.001710853 | 0.001470274
1.26869 | 1.329003 | 1.419365 | 1.258234 | 0.9572296 | 0.6187929 | 0.2943296 | 0.1204777 | 0.05239433 | 0.02131745 | 0.008090027 | 0.003503603 | 0.00250249 | 0.002060581 | 0.001869453 | 0.001608944
2.08979 | 2.200103 | 2.390465 | 2.134334 | 1.62833 | 1.064893 | 0.5154296 | 0.1988877 | 0.08473433 | 0.03005145 | 0.01164343 | 0.004657003 | 0.00303589 | 0.002393981 | 0.002102853 | 0.001799274
3.67769 | 3.888003 | 4.278365 | 3.832234 | 2.91623 | 1.902793 | 0.9033296 | 0.3464777 | 0.1426243 | 0.06084045 | 0.01852233 | 0.006735903 | 0.00399139 | 0.002949481 | 0.002458353 | 0.002084774
5.26869 | 5.579003 | 6.169365 | 5.533234 | 4.20723 | 2.743793 | 1.29433 | 0.4964777 | 0.2026243 | 0.07784045 | 0.02552233 | 0.008935903 | 0.00498079 | 0.003538881 | 0.002847753 | 0.002404174
6.93189 | 7.342203 | 8.132565 | 7.306434 | 5.57043 | 3.626993 | 1.72753 | 0.6497977 | 0.2659443 | 0.1191725 | 0.03285433 | 0.0114679 | 0.00603799 | 0.004196081 | 0.003304953 | 0.002791374
8.37169 | 8.882003 | 9.872365 | 8.856234 | 6.71023 | 4.366793 | 2.01733 | 0.7887777 | 0.3149243 | 0.1230705 | 0.03875233 | 0.0133789 | 0.00695779 | 0.004715881 | 0.003624753 | 0.003041174

## Sheet3
0.03828716 | 0.02663156 | 0.02424163 | 0.0265206 | 0.03009127 | 0.03807825 | 0.04970909 | 0.06726484 | 0.08962418 | 0.1165578 | 0.1338567 | 0.1416589 | 0.130499 | 0.08287457 | 0.03472711 | 0.01416781
0.05494716 | 0.04089156 | 0.03800163 | 0.0442806 | 0.04935127 | 0.06533825 | 0.08396909 | 0.1115248 | 0.1538842 | 0.1941578 | 0.2214567 | 0.2342589 | 0.219099 | 0.1471346 | 0.05898711 | 0.03092781
0.2208527 | 0.1756316 | 0.1687416 | 0.2070206 | 0.2240913 | 0.3240782 | 0.3987091 | 0.5062648 | 0.7086242 | 0.9255578 | 1.032857 | 1.085659 | 1.038499 | 0.7018746 | 0.2737271 | 0.1856678
0.4272472 | 0.3025916 | 0.2907016 | 0.3689806 | 0.4010513 | 0.5610382 | 0.7056691 | 0.8318648 | 1.234224 | 1.627558 | 1.834857 | 1.937659 | 1.850499 | 1.227475 | 0.5006871 | 0.3376278
0.8006872 | 0.6256316 | 0.6037416 | 0.7620206 | 0.8240913 | 1.154078 | 1.438709 | 1.866265 | 2.668624 | 3.575558 | 3.982857 | 4.185659 | 4.018499 | 2.661875 | 1.023727 | 0.7106678
1.317947 | 0.8982316 | 0.8663416 | 1.104621 | 1.196691 | 1.676678 | 2.101309 | 2.708865 | 3.911224 | 5.118158 | 5.725457 | 6.028259 | 5.781099 | 3.904475 | 1.496327 | 1.033268
1.517847 | 1.197232 | 1.155342 | 1.473621 | 1.595691 | 2.205678 | 2.770309 | 3.557865 | 5.160224 | 6.727558 | 7.534857 | 7.887659 | 7.610499 | 5.153475 | 1.995327 | 1.382268
1.816047 | 1.469232 | 1.417342 | 1.815621 | 1.967691 | 2.686078 | 3.390709 | 4.398265 | 6.400624 | 8.387558 | 9.394857 | 9.897659 | 9.490499 | 6.393875 | 2.467327 | 1.704268